## 9. Descriptors
NMs_ID | Initial state | ERM | Hydro_diameter_nm_W_DLS | Zeta Potential_mV_W_ELS | Zeta Potential_pH | Isoelectric Point_mV | Isoelectric Point_pH | Band Gap_eV | Light Condition | Exposure duration_min | Reactive Molecule | A absorbance | A/A0 | Eff_% | ln(A0/A) | mol of product | mol of active phase | TOF
TiO2_SiO2 | Solution | ERM00000561 | 317 | 38 | 4 | 5 | 5.2 | 3.2 | Visible_LIGHT | 15 | RhB | 1.285 | 0.9448529 | 5.514706 | 0.05672598 | 0.0003860294 | 4.695e-05 | 0.001141964
TiO2_SiO2 | Solution | ERM00000561 | 317 | 38 | 4 | 5 | 5.2 | 3.2 | UV_LIGHT | 15 | RhB | 1.2 | 0.9367681 | 6.323185 | 0.06531947 | 0.000442623 | 4.695e-05 | 0.00130938
TiO2_SiO2 | Solution | ERM00000561 | 317 | 38 | 4 | 5 | 5.2 | 3.2 | Visible_LIGHT | 15 | RhB | 0.968 | 0.7202381 | 27.97619 | 0.3281734 | 0.001958333 | 0.000188 | 0.001446759
TiO2_SiO2 | Solution | ERM00000561 | 317 | 38 | 4 | 5 | 5.2 | 3.2 | UV_LIGHT | 15 | RhB | 1.003 | 0.6945983 | 30.54017 | 0.3644215 | 0.002137812 | 0.000188 | 0.001579353
TiO2_N_col | Solution | ERM00000560 | 27 | 36 | 1.5 | 4.5 | 7.7 | 3.1 | Visible_LIGHT | 15 | RhB | 0.843 | 0.5817805 | 41.82195 | 0.541662 | 0.002927536 | 0.00019 | 0.002140012
TiO2_SiO2 | Solution | ERM00000561 | 317 | 38 | 4 | 5 | 5.2 | 3.2 | Visible_LIGHT | 30 | RhB | 1.195 | 0.8786765 | 12.13235 | 0.1293385 | 0.0008492647 | 4.695e-05 | 0.00251232
TiO2_SiO2 | Solution | ERM00000561 | 317 | 38 | 4 | 5 | 5.2 | 3.2 | Visible_LIGHT | 30 | RhB | 0.602 | 0.4479167 | 55.20833 | 0.8031481 | 0.003864583 | 0.000188 | 0.002855041
TiO2_SiO2 | Solution | ERM00000561 | 317 | 38 | 4 | 5 | 5.2 | 3.2 | UV_LIGHT | 30 | RhB | 0.636 | 0.4404432 | 55.95568 | 0.8199738 | 0.003916898 | 0.000188 | 0.002893689
TiO2_N_col | Solution | ERM00000560 | 27 | 36 | 1.5 | 4.5 | 7.7 | 3.1 | UV_LIGHT | 15 | RhB | 0.588 | 0.4323529 | 56.76471 | 0.838513 | 0.003973529 | 0.000188 | 0.002935527
TiO2_SiO2 | Solution | ERM00000561 | 317 | 38 | 4 | 5 | 5.2 | 3.2 | UV_LIGHT | 30 | RhB | 1.099 | 0.8579235 | 14.20765 | 0.1532403 | 0.0009945355 | 4.695e-05 | 0.002942065
TiO2_N_col | Solution | ERM00000560 | 27 | 36 | 1.5 | 4.5 | 7.7 | 3.1 | Visible_LIGHT | 30 | RhB | 0.227 | 0.1566598 | 84.33402 | 1.853679 | 0.005903382 | 0.00019 | 0.004315337
TiO2_N_col | Solution | ERM00000560 | 27 | 36 | 1.5 | 4.5 | 7.7 | 3.1 | UV_LIGHT | 30 | RhB | 0.187 | 0.1375 | 86.25 | 1.984131 | 0.0060375 | 0.000188 | 0.004460328
TiO2_N_col | Solution | ERM00000560 | 27 | 36 | 1.5 | 4.5 | 7.7 | 3.1 | Visible_LIGHT | 60 | RhB | 0.184 | 0.1269841 | 87.30159 | 2.063693 | 0.006111111 | 0.00019 | 0.004467186
TiO2_N_col | Solution | ERM00000560 | 27 | 36 | 1.5 | 4.5 | 7.7 | 3.1 | UV_LIGHT | 60 | RhB | 0.153 | 0.1125 | 88.75 | 2.184802 | 0.0062125 | 0.000188 | 0.004589613
TiO2_SiO2 | Solution | ERM00000561 | 317 | 38 | 4 | 5 | 5.2 | 3.2 | UV_LIGHT | 60 | RhB | 0.122 | 0.08448753 | 91.55125 | 2.471151 | 0.006408587 | 0.000188 | 0.004734476
TiO2_SiO2 | Solution | ERM00000561 | 317 | 38 | 4 | 5 | 5.2 | 3.2 | Visible_LIGHT | 60 | RhB | 0.108 | 0.08035714 | 91.96429 | 2.521274 | 0.0064375 | 0.000188 | 0.004755836
TiO2_SiO2 | Solution | ERM00000561 | 317 | 38 | 4 | 5 | 5.2 | 3.2 | Visible_LIGHT | 90 | RhB | 0.05 | 0.03720238 | 96.27976 | 3.291383 | 0.006739583 | 0.000188 | 0.004979007
TiO2_SiO2 | Solution | ERM00000561 | 317 | 38 | 4 | 5 | 5.2 | 3.2 | UV_LIGHT | 90 | RhB | 0.03 | 0.02077562 | 97.92244 | 3.873975 | 0.006854571 | 0.000188 | 0.005063956
TiO2_N_col | Solution | ERM00000560 | 27 | 36 | 1.5 | 4.5 | 7.7 | 3.1 | Visible_LIGHT | 90 | RhB | 0 | 0 | 100 | 0 | 0.007 | 0.00019 | 0.005116959
TiO2_N_col | Solution | ERM00000560 | 27 | 36 | 1.5 | 4.5 | 7.7 | 3.1 | Visible_LIGHT | 120 | RhB | 0 | 0 | 100 | 0 | 0.007 | 0.00019 | 0.005116959
TiO2_N_col | Solution | ERM00000560 | 27 | 36 | 1.5 | 4.5 | 7.7 | 3.1 | UV_LIGHT | 90 | RhB | 0 | 0 | 100 | 0 | 0.007 | 0.000188 | 0.005171395
TiO2_N_col | Solution | ERM00000560 | 27 | 36 | 1.5 | 4.5 | 7.7 | 3.1 | UV_LIGHT | 120 | RhB | 0 | 0 | 100 | 0 | 0.007 | 0.000188 | 0.005171395
TiO2_SiO2 | Solution | ERM00000561 | 317 | 38 | 4 | 5 | 5.2 | 3.2 | UV_LIGHT | 120 | RhB | 0 | 0 | 100 | 0 | 0.007 | 0.000188 | 0.005171395
TiO2_SiO2 | Solution | ERM00000561 | 317 | 38 | 4 | 5 | 5.2 | 3.2 | Visible_LIGHT | 120 | RhB | 0 | 0 | 100 | 0 | 0.007 | 0.000188 | 0.005171395
TiO2_SiO2 | Solution | ERM00000561 | 317 | 38 | 4 | 5 | 5.2 | 3.2 | Visible_LIGHT | 60 | RhB | 0.938 | 0.6897059 | 31.02941 | 0.37149 | 0.002172059 | 4.695e-05 | 0.006425449
TiO2_SiO2 | Solution | ERM00000561 | 317 | 38 | 4 | 5 | 5.2 | 3.2 | UV_LIGHT | 60 | RhB | 0.818 | 0.6385636 | 36.14364 | 0.448534 | 0.002530055 | 4.695e-05 | 0.007484483
TiO2_SiO2 | Solution | ERM00000561 | 317 | 38 | 4 | 5 | 5.2 | 3.2 | Visible_LIGHT | 90 | RhB | 0.794 | 0.5838235 | 41.61765 | 0.5381565 | 0.002913235 | 4.695e-05 | 0.008618019
TiO2_SiO2 | Solution | ERM00000561 | 317 | 38 | 4 | 5 | 5.2 | 3.2 | UV_LIGHT | 90 | RhB | 0.635 | 0.4957065 | 50.42935 | 0.7017713 | 0.003530055 | 4.695e-05 | 0.01044271
TiO2_SiO2 | Solution | ERM00000561 | 317 | 38 | 4 | 5 | 5.2 | 3.2 | Visible_LIGHT | 120 | RhB | 0.622 | 0.4573529 | 54.26471 | 0.7822999 | 0.003798529 | 4.695e-05 | 0.01123692
TiO2_SiO2 | Solution | ERM00000561 | 317 | 38 | 4 | 5 | 5.2 | 3.2 | UV_LIGHT | 120 | RhB | 0.535 | 0.4176425 | 58.23575 | 0.8731296 | 0.004076503 | 4.695e-05 | 0.01205923