## 1. LICENCE
Creative Commons licenses give everyone from individual creators to large institutions a standardized way to grant the public permission to use their creative work under copyright law. From the reuser’s perspective, the presence of a Creative Commons license on a copyrighted work answers the question, “What can I do with this work?” | Creative Commons licenses | Explanation | Elements | This work is licensed under a [pick one]
| CC BY | This license allows reusers to distribute, remix, adapt, and build upon the material in any medium or format, so long as attribution is given to the creator. The license allows for commercial use. | BY – Credit must be given to the creator
| CC BY-SA | This license allows reusers to distribute, remix, adapt, and build upon the material in any medium or format, so long as attribution is given to the creator. The license allows for commercial use. If you remix, adapt, or build upon the material, you must license the modified material under identical terms. | BY – Credit must be given to the creator SA – Adaptations must be shared under the same terms
| CC BY-NC | This license allows reusers to distribute, remix, adapt, and build upon the material in any medium or format for noncommercial purposes only, and only so long as attribution is given to the creator. | BY – Credit must be given to the creator NC – Only noncommercial uses of the work are permitted
| CC BY-NC-SA | This license allows reusers to distribute, remix, adapt, and build upon the material in any medium or format for noncommercial purposes only, and only so long as attribution is given to the creator. If you remix, adapt, or build upon the material, you must license the modified material under identical terms. | BY – Credit must be given to the creator NC – Only noncommercial uses of the work are permitted SA – Adaptations must be shared under the same terms
| CC BY-ND | This license allows reusers to copy and distribute the material in any medium or format in unadapted form only, and only so long as attribution is given to the creator. The license allows for commercial use. | BY – Credit must be given to the creator ND – No derivatives or adaptations of the work are permitted
| CC BY-NC-ND | This license allows reusers to copy and distribute the material in any medium or format in unadapted form only, for noncommercial purposes only, and only so long as attribution is given to the creator. | BY – Credit must be given to the creator NC – Only noncommercial uses of the work are permitted ND – No derivatives or adaptations of the work are permitted | X

## 2. Publication
DOI | Title | Journal | Year | Volume | Issue | Pages | ContactAuthor | Keywords | Abstract | PublishStatus | CurationStatus | CurationNote | EmbargoStatus
https://www.repository.unipr.it/handle/1889/4876 | Nano-photocatalysts: design, up-scale and characterization model | [5 empty] | Faccani, Lara

## 3.Institution
ID_Institution | Department | Institution | City | State | Zipcode | Country
1 | CNR-ISSMC Istituto di Scienza, Tecnologia e Sostenibilitá per lo sviluppo dei Materiali Ceramici | Consiglio Nazionale delle Ricerche - CNR | Faenza | Italy | 48018 | Italy

## 4. Creators
Lastname | Middlename | Firstname | Email | Web
Faccani |  | Lara | lara.faccani@issmc.cnr.it | https://www.issmc.cnr.it/

## 5.Measurements
Material | dDLS_nm | Z_Pot_mV | pH_Suspension | pH_isoelectr_point | shape | band_gap_eV | Conditions | Time_min | A | A/A0 | Eff % | ln(A0/A) | mol of product | mol of active phase | TOF (mol product/seconds at 2h)/mol active
graphitic carbon nitrides (g‐C3N4) | > 6000 | -22 | 5 | 2.2 | spherical | 2.7 | UV_LIGHT | 15 | 1.288 | 0.9583333 | 4.166667 | 0.04255961 | 0.0002916667 | 0.000163 | 0.0002485231
graphitic carbon nitrides (g‐C3N4) | > 6000 | -22 | 5 | 2.2 | spherical | 2.7 | UV_LIGHT | 30 | 1.238 | 0.921131 | 7.886905 | 0.08215307 | 0.0005520833 | 0.000163 | 0.0004704187
graphitic carbon nitrides (g‐C3N4) | > 6000 | -22 | 5 | 2.2 | spherical | 2.7 | UV_LIGHT | 60 | 1.133 | 0.843006 | 15.6994 | 0.1707813 | 0.001098958 | 0.000163 | 0.0009363994
graphitic carbon nitrides (g‐C3N4) | > 6000 | -22 | 5 | 2.2 | spherical | 2.7 | UV_LIGHT | 90 | 1.015 | 0.7552083 | 24.47917 | 0.2807616 | 0.001713542 | 0.000163 | 0.001460073
graphitic carbon nitrides (g‐C3N4) | > 6000 | -22 | 5 | 2.2 | spherical | 2.7 | UV_LIGHT | 120 | 0.92 | 0.6845238 | 31.54762 | 0.3790319 | 0.002208333 | 0.000163 | 0.001881675
graphitic carbon nitrides (g‐C3N4) | > 6000 | -22 | 5 | 2.2 | spherical | 2.7 | Visible_LIGHT | 15 | 1.346 | 0.980335 | 1.966497 | 0.0198609 | 0.0001376548 | 0.00016 | 0.000119492
graphitic carbon nitrides (g‐C3N4) | > 6000 | -22 | 5 | 2.2 | spherical | 2.7 | Visible_LIGHT | 30 | 1.3 | 0.9468318 | 5.316824 | 0.05463386 | 0.0003721777 | 0.00016 | 0.0003230709
graphitic carbon nitrides (g‐C3N4) | > 6000 | -22 | 5 | 2.2 | spherical | 2.7 | Visible_LIGHT | 60 | 1.234 | 0.8987618 | 10.12382 | 0.1067372 | 0.0007086672 | 0.00016 | 0.0006151625
graphitic carbon nitrides (g‐C3N4) | > 6000 | -22 | 5 | 2.2 | spherical | 2.7 | Visible_LIGHT | 90 | 1.156 | 0.8419519 | 15.80481 | 0.1720324 | 0.001106336 | 0.00016 | 0.0009603615
graphitic carbon nitrides (g‐C3N4) | > 6000 | -22 | 5 | 2.2 | spherical | 2.7 | Visible_LIGHT | 120 | 1.09 | 0.793882 | 20.6118 | 0.2308204 | 0.001442826 | 0.00016 | 0.001252453
GO_US (control) | 5203 | -28 | 5 | ? | cuboid | ? | UV_LIGHT | 15 | 0.327 | 0.8910082 | 10.89918 | 0.1154017 | 0.0007629428 | 0 | 0
GO_US (control) | 5203 | -28 | 5 | ? | cuboid | ? | UV_LIGHT | 30 | 0.281 | 0.7656676 | 23.43324 | 0.2670072 | 0.001640327 | 0 | 0
GO_US (control) | 5203 | -28 | 5 | ? | cuboid | ? | UV_LIGHT | 60 | 0.24 | 0.653951 | 34.6049 | 0.4247229 | 0.002422343 | 0 | 0
GO_US (control) | 5203 | -28 | 5 | ? | cuboid | ? | UV_LIGHT | 90 | 0.211 | 0.5749319 | 42.50681 | 0.5535037 | 0.002975477 | 0 | 0
GO_US (control) | 5203 | -28 | 5 | ? | cuboid | ? | UV_LIGHT | 120 | 0.194 | 0.5286104 | 47.13896 | 0.6375037 | 0.003299728 | 0 | 0
GO_US (control) | 5203 | -28 | 5 | ? | cuboid | ? | Visible_LIGHT | 15 | 0.314 | 0.8626374 | 13.73626 | 0.1477609 | 0.0009615385 | 0 | 0
GO_US (control) | 5203 | -28 | 5 | ? | cuboid | ? | Visible_LIGHT | 30 | 0.242 | 0.6648352 | 33.51648 | 0.4082161 | 0.002346154 | 0 | 0
GO_US (control) | 5203 | -28 | 5 | ? | cuboid | ? | Visible_LIGHT | 60 | 0.166 | 0.456044 | 54.3956 | 0.7851661 | 0.003807692 | 0 | 0
GO_US (control) | 5203 | -28 | 5 | ? | cuboid | ? | Visible_LIGHT | 90 | 0.131 | 0.3598901 | 64.01099 | 1.021957 | 0.004480769 | 0 | 0
GO_US (control) | 5203 | -28 | 5 | ? | cuboid | ? | Visible_LIGHT | 120 | 0.106 | 0.2912088 | 70.87912 | 1.233715 | 0.004961538 | 0 | 0
RhB | ? | ? | ? | ? | ? | ? | UV_LIGHT | 15 | 1.428 | 0.9993002 | 0.06997901 | 0.000700035 | 4.89853e-06 | 0 | 0
RhB | ? | ? | ? | ? | ? | ? | UV_LIGHT | 30 | 1.367 | 0.956613 | 4.338698 | 0.04435634 | 0.0003037089 | 0 | 0
RhB | ? | ? | ? | ? | ? | ? | UV_LIGHT | 60 | 1.399 | 0.9790063 | 2.09937 | 0.0212172 | 0.0001469559 | 0 | 0
RhB | ? | ? | ? | ? | ? | ? | UV_LIGHT | 90 | 1.382 | 0.9671099 | 3.289013 | 0.03344317 | 0.0002302309 | 0 | 0
RhB | ? | ? | ? | ? | ? | ? | UV_LIGHT | 120 | 1.394 | 0.9755073 | 2.449265 | 0.02479759 | 0.0001714486 | 0 | 0
RhB | ? | ? | ? | ? | ? | ? | Visible_LIGHT | 15 | 1.367 | 0.9681303 | 3.186969 | 0.03238858 | 0.0002230878 | 0 | 0
RhB | ? | ? | ? | ? | ? | ? | Visible_LIGHT | 30 | 1.374 | 0.9730878 | 2.691218 | 0.02728095 | 0.0001883853 | 0 | 0
RhB | ? | ? | ? | ? | ? | ? | Visible_LIGHT | 60 | 1.357 | 0.9610482 | 3.895184 | 0.03973076 | 0.0002726629 | 0 | 0
RhB | ? | ? | ? | ? | ? | ? | Visible_LIGHT | 90 | 1.374 | 0.9730878 | 2.691218 | 0.02728095 | 0.0001883853 | 0 | 0
RhB | ? | ? | ? | ? | ? | ? | Visible_LIGHT | 120 | 1.372 | 0.9716714 | 2.832861 | 0.02873761 | 0.0001983003 | 0 | 0
TAC | 27 | 36 | 1.5 | 7.7 | spherical | 3.1 | UV_LIGHT | 15 | 0.588 | 0.4323529 | 56.76471 | 0.838513 | 0.003973529 | 0.000188 | 0.002935527
TAC | 27 | 36 | 1.5 | 7.7 | spherical | 3.1 | UV_LIGHT | 30 | 0.187 | 0.1375 | 86.25 | 1.984131 | 0.0060375 | 0.000188 | 0.004460328
TAC | 27 | 36 | 1.5 | 7.7 | spherical | 3.1 | UV_LIGHT | 60 | 0.153 | 0.1125 | 88.75 | 2.184802 | 0.0062125 | 0.000188 | 0.004589613
TAC | 27 | 36 | 1.5 | 7.7 | spherical | 3.1 | UV_LIGHT | 90 | 0 | 0 | 100 | 0 | 0.007 | 0.000188 | 0.005171395
TAC | 27 | 36 | 1.5 | 7.7 | spherical | 3.1 | UV_LIGHT | 120 | 0 | 0 | 100 | 0 | 0.007 | 0.000188 | 0.005171395
TAC | 27 | 36 | 1.5 | 7.7 | spherical | 3.1 | Visible_LIGHT | 15 | 0.843 | 0.5817805 | 41.82195 | 0.541662 | 0.002927536 | 0.00019 | 0.002140012
TAC | 27 | 36 | 1.5 | 7.7 | spherical | 3.1 | Visible_LIGHT | 30 | 0.227 | 0.1566598 | 84.33402 | 1.853679 | 0.005903382 | 0.00019 | 0.004315337
TAC | 27 | 36 | 1.5 | 7.7 | spherical | 3.1 | Visible_LIGHT | 60 | 0.184 | 0.1269841 | 87.30159 | 2.063693 | 0.006111111 | 0.00019 | 0.004467186
TAC | 27 | 36 | 1.5 | 7.7 | spherical | 3.1 | Visible_LIGHT | 90 | 0 | 0 | 100 | 0 | 0.007 | 0.00019 | 0.005116959
TAC | 27 | 36 | 1.5 | 7.7 | spherical | 3.1 | Visible_LIGHT | 120 | 0 | 0 | 100 | 0 | 0.007 | 0.00019 | 0.005116959
composite materials: titanium dioxide – graphene oxide (TGO) | 2211 | -22 | 5.5 | 5.2 | cuboid; spherical | 3.2 | UV_LIGHT | 15 | 0.99 | 0.7680372 | 23.19628 | 0.2639171 | 0.001623739 | 0.000157 | 0.001436429
composite materials: titanium dioxide – graphene oxide (TGO) | 2211 | -22 | 5.5 | 5.2 | cuboid; spherical | 3.2 | UV_LIGHT | 30 | 0.801 | 0.6214119 | 37.85881 | 0.4757611 | 0.002650116 | 0.000157 | 0.002344406
composite materials: titanium dioxide – graphene oxide (TGO) | 2211 | -22 | 5.5 | 5.2 | cuboid; spherical | 3.2 | UV_LIGHT | 60 | 0.512 | 0.3972071 | 60.27929 | 0.9232974 | 0.00421955 | 0.000157 | 0.003732794
composite materials: titanium dioxide – graphene oxide (TGO) | 2211 | -22 | 5.5 | 5.2 | cuboid; spherical | 3.2 | UV_LIGHT | 90 | 0.324 | 0.2513576 | 74.86424 | 1.380878 | 0.005240497 | 0.000157 | 0.004635966
composite materials: titanium dioxide – graphene oxide (TGO) | 2211 | -22 | 5.5 | 5.2 | cuboid; spherical | 3.2 | UV_LIGHT | 120 | 0.189 | 0.1466253 | 85.33747 | 1.919875 | 0.005973623 | 0.000157 | 0.005284521
composite materials: titanium dioxide – graphene oxide (TGO) | 2211 | -22 | 5.5 | 5.2 | cuboid; spherical | 3.2 | Visible_LIGHT | 15 | 1.12 | 0.8805031 | 11.94969 | 0.1272618 | 0.000836478 | 0.000157 | 0.0007399841
composite materials: titanium dioxide – graphene oxide (TGO) | 2211 | -22 | 5.5 | 5.2 | cuboid; spherical | 3.2 | Visible_LIGHT | 30 | 1.005 | 0.7900943 | 20.99057 | 0.2356029 | 0.00146934 | 0.000157 | 0.00129984
composite materials: titanium dioxide – graphene oxide (TGO) | 2211 | -22 | 5.5 | 5.2 | cuboid; spherical | 3.2 | Visible_LIGHT | 60 | 0.804 | 0.6320755 | 36.79245 | 0.4587465 | 0.002575472 | 0.000157 | 0.002278372
composite materials: titanium dioxide – graphene oxide (TGO) | 2211 | -22 | 5.5 | 5.2 | cuboid; spherical | 3.2 | Visible_LIGHT | 90 | 0.653 | 0.5133648 | 48.66352 | 0.6667686 | 0.003406447 | 0.000157 | 0.003013488
composite materials: titanium dioxide – graphene oxide (TGO) | 2211 | -22 | 5.5 | 5.2 | cuboid; spherical | 3.2 | Visible_LIGHT | 120 | 0.521 | 0.4095912 | 59.04088 | 0.8925957 | 0.004132862 | 0.000157 | 0.003656105
TiO2 - DT51 - US | 1304 | -31 | 7.5 | 3.4 | spherical | 3.3 | UV_LIGHT | 15 | 1.158 | 0.8464912 | 15.35088 | 0.1666554 | 0.001074561 | 0.000188 | 0.0007938545
TiO2 - DT51 - US | 1304 | -31 | 7.5 | 3.4 | spherical | 3.3 | UV_LIGHT | 30 | 1.033 | 0.755117 | 24.4883 | 0.2808826 | 0.001714181 | 0.000188 | 0.001266387
TiO2 - DT51 - US | 1304 | -31 | 7.5 | 3.4 | spherical | 3.3 | UV_LIGHT | 60 | 0.824 | 0.6023392 | 39.76608 | 0.5069346 | 0.002783626 | 0.000188 | 0.002056461
TiO2 - DT51 - US | 1304 | -31 | 7.5 | 3.4 | spherical | 3.3 | UV_LIGHT | 90 | 0.644 | 0.4707602 | 52.92398 | 0.7534064 | 0.003704678 | 0.000188 | 0.002736908
TiO2 - DT51 - US | 1304 | -31 | 7.5 | 3.4 | spherical | 3.3 | UV_LIGHT | 120 | 0.509 | 0.372076 | 62.7924 | 0.9886571 | 0.004395468 | 0.000188 | 0.003247243
TiO2 - DT51 - US | 1304 | -31 | 7.5 | 3.4 | spherical | 3.3 | Visible_LIGHT | 15 | 1.154 | 0.8535503 | 14.64497 | 0.1583508 | 0.001025148 | 0.000188 | 0.0007573492
TiO2 - DT51 - US | 1304 | -31 | 7.5 | 3.4 | spherical | 3.3 | Visible_LIGHT | 30 | 1.103 | 0.8158284 | 18.41716 | 0.2035512 | 0.001289201 | 0.000188 | 0.000952424
TiO2 - DT51 - US | 1304 | -31 | 7.5 | 3.4 | spherical | 3.3 | Visible_LIGHT | 60 | 0.963 | 0.7122781 | 28.77219 | 0.3392868 | 0.002014053 | 0.000188 | 0.001487924
TiO2 - DT51 - US | 1304 | -31 | 7.5 | 3.4 | spherical | 3.3 | Visible_LIGHT | 90 | 0.813 | 0.6013314 | 39.86686 | 0.5086091 | 0.00279068 | 0.000188 | 0.002061673
TiO2 - DT51 - US | 1304 | -31 | 7.5 | 3.4 | spherical | 3.3 | Visible_LIGHT | 120 | 0.694 | 0.5133136 | 48.66864 | 0.6668683 | 0.003406805 | 0.000188 | 0.002516847
TiO2:SiO2 0.1 g/L Fotoc | 317 | 38 | 4 | 5.2 | spherical | 3.2 | UV_LIGHT | 15 | 1.2 | 0.9367681 | 6.323185 | 0.06531947 | 0.000442623 | 4.695e-05 | 0.00130938
TiO2:SiO2 0.1 g/L Fotoc | 317 | 38 | 4 | 5.2 | spherical | 3.2 | UV_LIGHT | 30 | 1.099 | 0.8579235 | 14.20765 | 0.1532403 | 0.0009945355 | 4.695e-05 | 0.002942065
TiO2:SiO2 0.1 g/L Fotoc | 317 | 38 | 4 | 5.2 | spherical | 3.2 | UV_LIGHT | 60 | 0.818 | 0.6385636 | 36.14364 | 0.448534 | 0.002530055 | 4.695e-05 | 0.007484483
TiO2:SiO2 0.1 g/L Fotoc | 317 | 38 | 4 | 5.2 | spherical | 3.2 | UV_LIGHT | 90 | 0.635 | 0.4957065 | 50.42935 | 0.7017713 | 0.003530055 | 4.695e-05 | 0.01044271
TiO2:SiO2 0.1 g/L Fotoc | 317 | 38 | 4 | 5.2 | spherical | 3.2 | UV_LIGHT | 120 | 0.535 | 0.4176425 | 58.23575 | 0.8731296 | 0.004076503 | 4.695e-05 | 0.01205923
TiO2:SiO2 0.1 g/L Fotoc | 317 | 38 | 4 | 5.2 | spherical | 3.2 | Visible_LIGHT | 15 | 1.285 | 0.9448529 | 5.514706 | 0.05672598 | 0.0003860294 | 4.695e-05 | 0.001141964
TiO2:SiO2 0.1 g/L Fotoc | 317 | 38 | 4 | 5.2 | spherical | 3.2 | Visible_LIGHT | 30 | 1.195 | 0.8786765 | 12.13235 | 0.1293385 | 0.0008492647 | 4.695e-05 | 0.00251232
TiO2:SiO2 0.1 g/L Fotoc | 317 | 38 | 4 | 5.2 | spherical | 3.2 | Visible_LIGHT | 60 | 0.938 | 0.6897059 | 31.02941 | 0.37149 | 0.002172059 | 4.695e-05 | 0.006425449
TiO2:SiO2 0.1 g/L Fotoc | 317 | 38 | 4 | 5.2 | spherical | 3.2 | Visible_LIGHT | 90 | 0.794 | 0.5838235 | 41.61765 | 0.5381565 | 0.002913235 | 4.695e-05 | 0.008618019
TiO2:SiO2 0.1 g/L Fotoc | 317 | 38 | 4 | 5.2 | spherical | 3.2 | Visible_LIGHT | 120 | 0.622 | 0.4573529 | 54.26471 | 0.7822999 | 0.003798529 | 4.695e-05 | 0.01123692
TiO2:SiO2 0.1 g/L TiO2 | 317 | 38 | 4 | 5.2 | spherical | 3.2 | UV_LIGHT | 15 | 1.003 | 0.6945983 | 30.54017 | 0.3644215 | 0.002137812 | 0.000188 | 0.001579353
TiO2:SiO2 0.1 g/L TiO2 | 317 | 38 | 4 | 5.2 | spherical | 3.2 | UV_LIGHT | 30 | 0.636 | 0.4404432 | 55.95568 | 0.8199738 | 0.003916898 | 0.000188 | 0.002893689
TiO2:SiO2 0.1 g/L TiO2 | 317 | 38 | 4 | 5.2 | spherical | 3.2 | UV_LIGHT | 60 | 0.122 | 0.08448753 | 91.55125 | 2.471151 | 0.006408587 | 0.000188 | 0.004734476
TiO2:SiO2 0.1 g/L TiO2 | 317 | 38 | 4 | 5.2 | spherical | 3.2 | UV_LIGHT | 90 | 0.03 | 0.02077562 | 97.92244 | 3.873975 | 0.006854571 | 0.000188 | 0.005063956
TiO2:SiO2 0.1 g/L TiO2 | 317 | 38 | 4 | 5.2 | spherical | 3.2 | UV_LIGHT | 120 | 0 | 0 | 100 | 0 | 0.007 | 0.000188 | 0.005171395
TiO2:SiO2 0.1 g/L TiO2 | 317 | 38 | 4 | 5.2 | spherical | 3.2 | Visible_LIGHT | 15 | 0.968 | 0.7202381 | 27.97619 | 0.3281734 | 0.001958333 | 0.000188 | 0.001446759
TiO2:SiO2 0.1 g/L TiO2 | 317 | 38 | 4 | 5.2 | spherical | 3.2 | Visible_LIGHT | 30 | 0.602 | 0.4479167 | 55.20833 | 0.8031481 | 0.003864583 | 0.000188 | 0.002855041
TiO2:SiO2 0.1 g/L TiO2 | 317 | 38 | 4 | 5.2 | spherical | 3.2 | Visible_LIGHT | 60 | 0.108 | 0.08035714 | 91.96429 | 2.521274 | 0.0064375 | 0.000188 | 0.004755836
TiO2:SiO2 0.1 g/L TiO2 | 317 | 38 | 4 | 5.2 | spherical | 3.2 | Visible_LIGHT | 90 | 0.05 | 0.03720238 | 96.27976 | 3.291383 | 0.006739583 | 0.000188 | 0.004979007
TiO2:SiO2 0.1 g/L TiO2 | 317 | 38 | 4 | 5.2 | spherical | 3.2 | Visible_LIGHT | 120 | 0 | 0 | 100 | 0 | 0.007 | 0.000188 | 0.005171395

## 7. Protocol
protocolId | step ID | Name of Protocol | durationValue/Unit | durationUnits | description | Reference (Guideline: OECD_ISO_etc) | Guiding Principle
1 |  | DLS |  |  |  | ISO 22412:2017 Particle size analysis — Dynamic light scattering (DLS). Technical Committee : ISO/TC 24/SC 4 Particle characterization Link: https://www.iso.org/standard/65410.html09/10/2020
| 1 | Sample preparation | 10 | min | Dilution in relevant media in a range between 10 - 100 mg/L
| 2 | Set-up of measurement conditions | 10 | min | Replicates 3, delay time 0, equilibrium time 120 sec, T = 25 °C, Dispersant refractive index and viscosity in stock solution in water: 1.330/0.8872 mPa s; Dispersant refractive index and viscosity in cell media: DMEM 1.345/0.940 mPa s, RPMI 1640 0.800/1.338 mPa s. Reliability of the measurements was controlled by using the automatic attenuator (kept between 6 and 8) and the intercept autocorrelation function (<0.9) as quality criteria, according to the recommendations given in the EUNCL-PCC-001 method.
| 3 | Sample analysis | 15 | min | The size distribution (nm) is reported as intensity-weighted mean diameter derived from the cumulant analysis (Z-average) and is the average of three independent measurements.
2 |  | ELS
| 1 | Sample preparation | 10 | min | Dilution in relevant media in a range between 10 - 100 mg/L
| 2 | Set-up of measurement conditions | 10 | min | Replicates 3, delay time 0, equilibrium time 120 sec, T=25 °C, Dispersant refractive index, viscosity and dielectric constant in stock solution: 1.330/0.8872 mPa s/78.5 (water); Dispersant refractive index, viscosity and dielectric constant in cell media: DMEM 1.345/0.940 mPa s/78, RPMI 1640 0.800/1.338 mPa s/78 (cell media). Reliability of the measurements was controlled by check the phase plot graph.
| 3 | Sample analysis | 15 | min | The data of zeta potential (mV) is derived by electrophoretic mobility using Smoluchowski’s formula and is the average of three independent measurements.
3 |  | UV-vis analysis |  |  |  | No ISO available, Internal protocol.
| 1 | Sample preparation | 10 | min | Dilution in relevant media in a range between 10 - 100 mg/L
| 2 | Set-up of measurement conditions | 10 | min | The background is obtained by auto-calibration using MilliQ water as reference. Spectra of background and samples are acquired from 250 to 850 nm, with a resolution of 1nm.
| 3 | Sample analysis | 15 | min | The spectra are reported in absorbance or in transmittance.
4 |  | Degradation of pollutant: organic dye Rhodamine B (RhB); Pollutant concentration: 0,07g/L; Illumination: UV lamp (Osram 300W), LED UV, visible LED; Mode: batch (lab scale); recirculation (1-6L reactors), direct; Time: 20-180’; Sample: from 200 mL to 6L (volume nanosols), from 3x3 cm to 15x11.5 cm (size for coated product; Type sample: not treated and treated. ISTEC internal protocol |  |  | RhB is a synthetic dye that is commonly use in water remediation due to the easy detection of small concentrations by UV ‐ Vis absorption analysis using a single beam spectrophotometer Hach Lange, DR3900. RhB imparts a deep magenta hue to its water solutions and displays a well ‐ defined absorbance peak at 554 nm. In our experiment, we used 150 mL f 7 ppm RhB solution. The lamp was switched on 60 min before starting the test in order to stabilize the power of emission | In order to evaluate the degradation kinetics, an aliquot of 5 mL was withdrawn, centrifuged for 8 min at 8000 rpm (Digicen 21R – Orto alresg) and analysed at time 15, 30, 60, 90 and 120 minute (Ax) through UV ‐ Vis analysis in the range of 350 – 700 nm. | The photocatalytic tests were carried out using two different light sources: ‐ OSRAM ultra ‐ vitalux 300 W lamp was used as the UV light source, mounted on a lamp holder 20 cm from the bottom of the beaker (UV ‐ A 60 W / m2), arranged in the dark room so that only the photons emitted from the lamp irradiate the suspension of RhB and photocatalyst. The latter was maintained under magnetic stirring at 600 rpm and the temperature during the test was kept constant at 28 °C by a flow of water around the beaker (600 mL / min).
|  | TiO2 nanosol (NAMA41, 6 wt%), called TAC and SiO2 nanosol 40 wt% (Ludox® HS-40) were purchased from Colorobbia (Italy) and Grace Davison (USA), respectively. TiO2 nano-powder DT-51 was purchased from CristalACTiV™, melamine 99%, rhodamine B (dye content ≈95%) target dye, ion excharger Dowex® 50 W x 4 acidic cation excharger resin, hydrogen peroxide - H2O2 (30%), hydrochloric acid - HCl (37 %), sodium nitrate – NaOH (>99 %), potassium permanganate - KMnO4 (99.5 %) and absolute ethanol (> 99.8 %) were purchased from Sigma Aldrich (Italy). Graphite GS25E powder was purchased from Magaldi (Italy). Sulphuric acid - H2SO4 (96%) was purchased from Titolchimica (Italy). |  |  |  |  | SUN2000 solar simulator (ABET technologies) was used as the visible light source, which uses a 150 W Xenon lamp (Fig. 2.3 spectra light). The light beam illuminates an area of 10 x 10 cm with an irradiance of 1000 W / m2 (UV ‐ A 40 W / m2). In this case it was not necessary to control the temperature because it did not vary during the test. As in the previous case, the suspension was kept under magnetic stirring at 600 rpm so that the entire suspension was irradiated with light.
TAC - TiO2: a suspension of commercial nano-Titania (Colorobbia) at 6% wt was used
TiO2:SiO2: starting suspensions commercial nano-Titania (Colorobbia) at 6% wt / nano-Silica (Ludox HS-40) at 40% wt (37 euro / L)
TiO2 DT-51 US: Titania DT-51 commercial
TGO: Titania DT-51 and graphene oxide (GO) as starting materials

## 8. Instrument
instrumentId | instrumentName | model | manufacturerName | manufacturerCity | manufacturerState | manufacturerCountry
1 | DLS | Zetasizer Nano-ZS | Malvern Instruments | Worcestershire |  | UK
2 | ELS | Zetasizer Nano-ZS | Malvern Instruments | Worcestershire |  | UK
3 | OSRAM ultra ‐ vitalux 300 W lamp
4 | SUN2000 solar simulator (ABET technologies)

## 10. Dictionary
Desctiptor | Dictionary | Ontology
NMs_ID | Unique identifier assigned to each nanomaterial sample. | UniqueIdentifier | unique identifier
Hydro_diameter_nm_w_DLS | Hydrodynamic diameter of the nanoparticles measured using Dynamic Light Scattering (DLS), in nanometers (nm) in water. Reflects the effective size of the particle, including any coatings and solvation layers. | npo#NPO_1915 | hydrodynamic diameter
Zeta Potential_mv_w_ELS | Surface charge of nanoparticles measured in millivolts (mV) using Electrophoretic Light Scattering (ELS) in water, indicating colloidal stability. | npo#NPO_1812 | surface charge
Zeta Potential_Ph | The pH at which the zeta potential measurement was performed, as surface charge can vary with pH. | CHMO_0002123 | zeta-potential measurement;zeta-potential studies;zeta potential analysis;zeta potential measurement;zeta-potential analysis;zeta-potential measurements | The measurement of the overall charge a particle acquires in a specific medium. A number of different experimental methods can be used including electrophoretic light scattering and laser Doppler velocimetry.
Isoelectric Point (mV) | The pH value where the zeta potential is zero (net surface charge is neutral), indicating potential aggregation. | EP_ISOELECTRIC_POINT | EP_ISOELECTRIC_POINT;isoelectric point | IEP –Isoelectric point: the pH at which the zeta potential or particle mobility in response to an electric field is zero. Only in the absence of specifically adsorbing ions which change the surface charge compared to the pristine surface, the IEP equals the point of zero charge (PZC) [OECD TG 318]
pH_isoelectr_point | The specific pH corresponding to the isoelectric point, where the nanoparticles are least stable in suspension. | EP_ISOELECTRIC_POINT | EP_ISOELECTRIC_POINT;isoelectric point | IEP –Isoelectric point: the pH at which the zeta potential or particle mobility in response to an electric field is zero. Only in the absence of specifically adsorbing ions which change the surface charge compared to the pristine surface, the IEP equals the point of zero charge (PZC) [OECD TG 318]
Band Gap (eV) | Energy difference between the valence and conduction bands, measured in electron volts (eV), affecting photocatalytic activity. (inported from partners) | PC_PHOTOCATALYTIC_ACTIVITY | PC_PHOTOCATALYTIC_ACTIVITY;photocatalytic activity | IUCLID 4.34: Photocatalytic activity OHT 111: Nanomaterial photocatalytic activity
Light Condition | The type of light used during the photocatalytic experiment (e.g., UV, visible light, or dark conditions). | plosthes.2017-1#5289 | Light
Exposure duration (min) | The time, in minutes, that the sample was exposed to the light source during the photocatalytic experiment. | bao#BAO_0150029 | light source
Reactive Molecule | The specific molecule targeted for degradation or transformation in the photocatalytic process . | CSEO#CSEO_00000824 | Molecule
A absorbance | The absorbance value of the reactive molecule measured at a specific wavelength, indicating concentration. | bao#BAO_0000070 | absorbance | The absorbance of a beam of collimated monochromatic radiation in a homogeneous isotropic medium is proportional to the absorption path length and to the concentration of the absorbing species. Absorbance is a logarithmic measure of the amount of light (at a specific wavelength) that is absorbed when passing through a sample. A= -log10(I/I0), where A is absorbance, I is the intensity of incident light and I0 is the intensity of light transmitted after passing through the sample.
A/A0 (absorbance/initial absorbance) | The ratio of the current absorbance (A) to the initial absorbance (A0), used to monitor the degradation of the reactive molecule over time. | bao#BAO_0000070 | absorbance | The absorbance of a beam of collimated monochromatic radiation in a homogeneous isotropic medium is proportional to the absorption path length and to the concentration of the absorbing species. Absorbance is a logarithmic measure of the amount of light (at a specific wavelength) that is absorbed when passing through a sample. A= -log10(I/I0), where A is absorbance, I is the intensity of incident light and I0 is the intensity of light transmitted after passing through the sample.
Photocatalytic efficiency (Eff %) | The efficiency of the photocatalytic process, expressed as a percentage, indicating how effectively the reactive molecule was degraded. | PATO#PATO_0001029 | efficiency
ln(A0/A) | The natural logarithm of the ratio of initial absorbance (A0) to current absorbance (A), to analyze reaction kinetics. | plosthes.2017-1#2702 | Reaction kinetics
mol of product | mol of product is calculated as the initial concentration of reagent per efficiency reached at the time t (in second) | Thesaurus.owl#C85644 | Initial Concentration;Initial Conc;C0;Initial Concentration | The first measured concentration of a compound in a substance. In pharmacology, the initial concentration is given only for bolus IV models.
mol of active phase | mol of active phase are the moles of the active phase arriving in the RhB solution | CSEO#CSEO_00000416 | Active
TOF (mol product/seconds at 2h)/mol active | Turnover frequency (TOF), representing the number of moles of product formed per second per mole of active phase after 2 hours of reaction, indicating catalytic efficiency. | SBO_0000302 | catalytic efficiency | Constant representing the actual efficiency of an enzyme, taking into account its microscopic catalytic activity and the rates of substrate binding and dissociation.<math xmlns="http://www.w3.org/1998/Math/MathML"> <lambda> <bvar><ci definitionURL="http://biomodels.net/SBO/#SBO:0000025">kcat</ci></bvar> <bvar><ci definitionURL="http://biomodels.net/SBO/#SBO:0000027">Km</ci></bvar> <apply> <divide/> <ci>kcat</ci> <ci>Km</ci> </apply> </lambda> </math>¦Created on January 20 2007 by Nicolas Le Novere